## TS58A
sample | scan | energy | size (um^2) | x | y | dwell | pts | notes
TS58A | 397 | 8.99 | 15 | 204 | 3050 | 10 | 101 | XBIC on/off resonance series |  | fly
fly | 398 | 8.99 | 10 | -300 | 3500 | 10 | 101
fly | 399 | 8.96 | 10 | -300 | 3500 | 10 | 101
fly | 401 | 8.96 | 10 | -300 | 3550 | 10 | 101 | filter 1 in
fly | 402 | 8.99 | 10 | -300 | 3550 | 10 | 101 | filter 1 in
fly | 403 | 8.96 | 10 | -300 | 3550 | 10 | 101
fly | 404 | 8.99 | 10 | -300 | 3550 | 10 | 101
fly | 405 | 8.99 | 10 | -300 | 3550 | 40 | 201 | for res XBIC
fly | 406 | 8.99 | 10 | -300 | 3550 | 40 | 201 | don’t need, for XANES?
fly | 408 | 8.99 | 10 | -300 | 3550 | 30 | 201 | no chopper (XBIC), overview for XANES spots
XANES points taken (using 408)
| 420 | 8.96 | 10 | -300 | 3550 | 10 | 201 | chopper in, HR fly below Cu edge
| 422 | 8.97 | 20 | -300 | 3600 | 10 | 201 | xanes vs. position series, chopper in |  |  | took XANES overview without chopper, took spots with chopper?
| 423 | 8.98 | 20 | -300 | 3600 | 10 | 201
| 424 | 8.9815 | 20 | -300 | 3600 | 10 | 201
| 426 | 8.983 | 20 | -300 | 3600 | 10 | 201
| 427 | 8.99 | 20 | -300 | 3600 | 10 | 201
| 428 | 9 | 20 | -300 | 3600 | 10 | 201
| 429 | 9.0122 | 20 | -300 | 3600 | 10 | 201
| 430 | 9.024 | 20 | -300 | 3600 | 10 | 201
| 431 | 9.047 | 20 | -300 | 3600 | 10 | 201
| 432 | 9.07 | 20 | -300 | 3600 | 10 | 201
| 433 | 9.1 | 20 | -300 | 3600 | 10 | 201
| 434 | 8.97 | 30 | -300 | 3600 | 10 | 301 | compare degradation
| 435 | 8.99 | 30 | -300 | 3600 | 10 | 301 | compare degradation
| 438 | 8.97 | 15 | -300 | 3850 | 10 | 151 | XBIC | on/off res series
| 439 | 8.99 | 15 | -300 | 3850 | 10 | 151 | XBIC
| 440 | 8.99 | 15 | -300 | 3850 | 10 | 151 | XBIV
| 441 | 8.97 | 15 | -300 | 3850 | 10 | 151 | XBIV

## NBL3-3
sample | scan | energy | size (um^2) | x | y | dwell | pts | notes
NBL3-3 | 471 | 8.99 | 15 | 1840 | 1735 | 10 | 101 | XBIV | the location series (442-470) here seemed to affect the Cu signal
| 472 | 8.99 | 15 | 1840 | 1835 | 10 | 151 | XBIV | on/off res series
| 473 | 8.97 | 15 | 1840 | 1835 | 10 | 151 | XBIV | off res
| 474 | 8.97 | 15 | 1840 | 1835 | 10 | 151 | XBIC | off res
| 475 | 8.99 | 15 | 1840 | 1835 | 10 | 151 | XBIC | on res
| 476 | 8.99 | 15 | 1840 | 1835 | 30 | 151 | XBIC | no chopper (XBIC), overview for XANES spots
XANES spots taken
| 487 | 8.97 | 15 | 1840 | 1885 | 10 | 151 | XBIC | XANES vs. positions series, chopper in
| 488 | 8.98 | 15 | 1840 | 1885 | 10 | 151
| 489 | 8.9815 | 15 | 1840 | 1885 | 10 | 151
| 490 | 8.983 | 15 | 1840 | 1885 | 10 | 151
| 491 | 8.99 | 15 | 1840 | 1885 | 10 | 151
| 492 | 9 | 15 | 1840 | 1885 | 10 | 151
| 493 | 9.0122 | 15 | 1840 | 1885 | 10 | 151
| 494 | 9.024 | 15 | 1840 | 1885 | 10 | 151
| 495 | 9.047 | 15 | 1840 | 1885 | 10 | 151
| 496 | 9.07 | 15 | 1840 | 1885 | 10 | 151
| 497 | 9.1 | 15 | 1840 | 1885 | 10 | 151
| 499 | 8.99 | 30 | 1840 | 1885 | 10 | 301 | XBIC | for degradation area

## NBL3-1
sample | scan | energy | size (um^2) | x | y | dwell | pts | notes
NBL3-1 | 517 | 8.99 | 15 | -931 | 3990 | 10 | 151 | XBIV, chopper in
| 518 | 8.97 | 15 | -931 | 3990 | 10 | 151 | XBIV, chopper in
| 519 | 8.99 | 15 | -931 | 3990 | 10 | 151 | XBIC, chopper in | --> lock in: | stanford: 200 nA/V ; aux1: 5 ;aux2: 1; input range: 1.5 ;beam off : 500 cts ; beam on: 440k cts ; cts for aux 1 = ds_ic
| 520 | 8.97 | 15 | -931 | 3990 | 10 | 151 | XBIC, chopper in | aux1: 20 ; aux2: 10
| 521 | 9.01 |  | -937 | 3987 |  |  | XANES scan w/ XBIC; range: 120 eV step 0.5 eV, chopper in
| 525 | 9.01 |  | -937 | 3987 |  |  | XANES scan w/ XBIC; range: 100 eV step 0.5 eV, chopper in, OSA REMOVED, filter 1 in, 200 uA/V
| 526 | 8.99 | 10 | -931 | 4050 | 10 | 101 | XBIC, chopper in, OSA replaced, filter 1 out, 200nA/V
| 527 | 8.99 | 10 | -931 | 4050 | 10 | 101 | XBIV, chopper in
step | 530 | 8.99 | 10 | -931 | 4050 | 1000 | 51 | XBIC, chopper out, XANES spot overview map
step | 531 | 9.01 |  | -932.7 |  |  |  | *x vs. energy scan | reponse of a spot over an energy range
XANES spots taken

## NBL3-2
sample |  | scan | energy | size (um^2) | x | y | pts | dwell | notes
NBL3-2 | fly | 538 | 8.99 | 15 | 8208 | 1571 | 151 | 10 | XBIC | 50uA/V
| fly | 549 | 8.97 | [5 empty] | XBIC
| fly | 550 | 8.99 | [5 empty] | XBIC
| fly | 551 | 8.99 | [5 empty] | XBIV
| fly | 555 | 8.97 | [5 empty] | XBIV
| fly | 557 | 8.99 | 20 | 8208 | 1571 | 201 | 30 | XRF | no chopper
| fly | 558 | 8.99 | 20 | 8208 | 1571 | 201 | 100 | XRF
559-570 XANES spots
| fly | 571 | 8.97 | 20 | 8208 | 1571 | 201 | 10 | XBIC | chopper back in
| fly | 572 | 8.98 | 20 | 8208 | 1571 | 201 | 10 | XBIC
| fly | 573 | 8.9815 | 20 | 8208 | 1571 | 201 | 10 | XBIC
| fly | 574 | 8.983 | 20 | 8208 | 1571 | 201 | 10 | XBIC
| fly | 575 | 8.99 | 20 | 8208 | 1571 | 201 | 10 | XBIC
| fly | 576 | 9 | 20 | 8208 | 1571 | 201 | 10 | XBIC
| fly | 577 | 9.0122 | 20 | 8208 | 1571 | 201 | 10 | XBIC
| fly | 578 | 9.024 | 20 | 8208 | 1571 | 201 | 10 | XBIC
| fly | 579 | 9.047 | 20 | 8208 | 1571 | 201 | 10 | XBIC
| fly | 580 | 9.07 | 20 | 8208 | 1571 | 201 | 10 | XBIC
| fly | 581 | 9.1 | 20 | 8208 | 1571 | 201 | 10 | XBIC
stage testing
filter 2 in
chopper out
HR scans
|  | 597 | 8.99 | 10 | 8770 | 3099 | 101 | 10 | XRF
|  | 607 | 8.99 | 10 | 8770 | 3099 | 101 | 10 | XRF
|  | 609 | 8.99 | 10 | 8770 | 3099 | 101 | 10 | XRF
Coarse scans
|  | 596 | 8.99 | 50 | 8775 | 3106 | 51 | 10 | XRF
|  | 606 | 8.99 | 50 | 8775 | 3106 | 51 | 10 | XRF
|  | 608 | 8.99 | 50 | 8775 | 3106 | 51 | 10 | XRF

## FirstSolar
HR zone plate in (150nm, ~59um focal depth)
Scalar settings: DS_IC, Raw XBIC, Lock-in XBIC
Mo grid mounted on First solar sample 1
lamella thickness 5um
cell surface-beam: -5 deg
detector-beam: 43 deg
sample |  | scan | energy | size (um^2) | x | y | pts | dwell | notes
FS1 | fly | 83 | 12.7 | 10x30 | 8161.64 | -2669 | 201x601 | 50 | great map 1
| fly | 85 | 12.7 | 10x30 | 8161.64 | -2639 | 201x601 | 50 | great map 2
| fly | 87 | 12.7 | 10x30 | 8161.64 | -2609 | 201x601 | 50 | great map 3
| step | 89 | 12.7 | 10x90 | 8161.64 | -2639 | 51x18 | 5000 | long dwell for arsenic, 200nm steps in x, 5um steps in y
| fly | 91 | 12.7 | 10x90 | 8161.64 | -2669 | 76x601 | 10 | XBIV (all previous XBIC) faster dwell
try to get more than a third of cross section within one scan
scan 83 electrical settings |  |  |  | scan 85 and 87 electrical settings |  |  |  | scan 91 (XBIV) electrical settings
stanford | 200 | nA/V |  | stanford | 500 | nA/V |  | stanford |  | nA/V
input | 1 | V |  | input | 1 | V |  | input | 1 | V
BW | 300 | Hz |  | BW | 300 | Hz |  | BW | 300 | Hz
Order | 8 |  |  | Order | 8 |  |  | Order | 8
Chopper | 2.133 | kHz |  | Chopper | 2.133 | kHz |  | Chopper | 2.133 | kHz
scale | 50 |  |  | scale | 100 |  |  | scale | 1000